## Sheet1
| Fuel analysis stacked bar chart |  |  | 28 July 2008 |  | If the moisture level of the fuel is not measured at each stage of the test, the calculation of the
|  |  |  | C Pemberton-Pigott |  | heat released may be significantly over-estimated. Enter sample test results in both charts
Ref | Calculating the heat content of biomass |  |  |  |  | to see what the difference between the methods is. A '+' difference means the heat out is high.
1 | HHV (in kJ/g) = 0.3491C + 1.41 H - 0.1034 O + 0.1005 S - 0.0151 N - 0.0211 A | [7 empty] | 20 | Ambient temperature
1 | C is the (mass) fraction of carbon, H of hydrogen, O of oxygen, S of sulfur, N of nitrogen, A of ash; | [7 empty] | 100 | Local Boiling Point
| Sample Hardwood and Softwood |  |  | Moisture | H2O | C | H | O | S | N | Ash |  | Total | LHV
1 | Eucalyptus Camaldulensis |  |  | 15% | 15% | 41.73% | 4.99% | 37.37% | 0.0085% | 0.255% | 0.646% |  | 100% | 15.13073
| % by mass of real biomass (Eucalyptus) |  |  |  | 0% | 49.09% | 5.87% | 43.97% | 0.01% | 0.3% | 0.76% |  | 100% | 18.25825
2 | Douglas Fir |  |  | 6% | 6% | 49.16% | 5.922% | 38.07% | 0% | 0.094% | 0.752% |  | 100% | 18.79058
| % by mass of Douglas Fir |  |  |  | 0% | 52.3% | 6.3% | 40.5% | 0% | 0.1% | 0.8% |  | 100% | 20.15542
3 | Charcoal in the hearth+on the fuel (hot) |  |  | 0% | 0% | 92.97% | 2.475% | 2.99% | 0% | 0.5354% | 1.03% |  | 100% | 34.51433
[5 empty] | 0% | 92.97% | 2.475% | 2.99% | 0% | 0.5354% | 1.03% |  | 100% | 34.51433
| ANALYSIS - CURRENT UCB-WBT | Mass of | Char | Wood | [6 empty] | Fuel | Ash in |  | LHV, in fuel | Heat | Difference
| Top loading stove | all fuel | only | Moisture | H2O | C | H | O | S | N | Ash | Pan | Total | remaining | released | (+=high)
| Douglas Fir |  |  | Assumed | [11 empty] | (-=Low)
| Initial Fuel supply | 1000 | 0 | 6% | 60 | 491.62 | 59.22 | 380.7 | 0 | 0.94 | 7.52 | 0 | 1000 | 18.79058 | 0
| End of Boiling phase | 750 | 26 | 6% | 43.44 | 380.105 | 43.51871 | 276.4042 | 0 | 0.8197519 | 5.712359 | 1.807641 | 750 | 14.50175 | 4.288828 | 69.95%
| End of Simmering Phase | 600 | 44 | 6% | 33.36 | 314.2474 | 34.01521 | 212.9848 | 0 | 0.7581956 | 4.634453 | 2.885547 | 600 | 11.96619 | 6.824388 | 63.61%
| End of Hot start phase | 380 | 65 | 6% | 18.9 | 215.2906 | 20.26289 | 121.8639 | 0 | 0.6440798 | 3.038497 | 4.481503 | 380 | 8.162465 | 10.62812 | 48.76%
ANALYSIS - PROPOSED
Top loading stove
| Douglas Fir |  |  | Actual
| Initial Fuel supply | 1000 | 0 | 21% | 210 | 413.17 | 49.77 | 319.95 | 0 | 0.79 | 6.32 | 0 | 1000 | 15.37849 | 0
| End of Boiling phase | 750 | 26 | 16% | 115.84 | 342.2398 | 38.95751 | 247.0822 | 0 | 0.7473519 | 5.133159 | 1.186841 | 750 | 12.85485 | 2.523637
| End of Simmering Phase | 600 | 44 | 12% | 66.72 | 296.8001 | 31.91353 | 199.474 | 0 | 0.7248356 | 4.367573 | 1.952427 | 600 | 11.20734 | 4.171143
| End of Hot start phase | 380 | 65 | 5% | 15.75 | 216.9381 | 20.46134 | 123.1397 | 0 | 0.6472298 | 3.063697 | 3.256303 | 380 | 8.234119 | 7.144368
1 | http://www.woodgas.com/proximat.htm
2 | Eucalyptus Camaldulensis, ibid
3 | Calculated from ibid