## Sheet1
| l (mm) | W (mm) | H (mm) | Vfactor | Volume (mm^3) | Weight (g) | Density (g/cc) | Moisture
Aoriginal | 188 | 45 | 37 | 1 | 313020 | 139 | 0.44406 | 0.079137
Adry | 187 | 37.5 | 44 | 1 | 308550 | 128 | 0.41484 | 0
Awet | 188 | 38 | 44.5 | 1 | 317908 | 151 | 0.47498 | 0.15232
Borig | 188 | 40 | 38 | 0.99 | 282902.4 | 126 | 0.44538 | 0.079365
Bdry | 188 | 40 | 37.5 | 0.99 | 279180 | 116 | 0.4155 | 0
Bwet | 188 | 41 | 39.5 | 0.99 | 301421.34 | 155 | 0.51423 | 0.25161
Corig | 157 | 43 | 37.5 | 0.99 | 250630.875 | 114 | 0.45485 | 0.11404
Cdry | 158 | 42 | 37 | 0.99 | 243076.68 | 101 | 0.41551 | 0
Cwet | 158 | 38 | 44 | 0.99 | 261534.24 | 143 | 0.54677 | 0.29371
Dorig | 158 | 42 | 37 | 1 | 245532 | 110 | 0.44801 | 0.10909
Ddry | 158 | 36.5 | 40 | 1 | 230680 | 98 | 0.42483 | 0
Dwet | 159 | 38 | 42.5 | 1 | 256785 | 145 | 0.56467 | 0.32414
Samples A and B were fresh
Samples C and D were weathered